## Tensile test of 300um wire etch
300 um wire tensile test | yield min | yield max | max eng stress | sTrue max | total El to fail. | yield max- yield min | YS - 02 | yield force | max force
sample 1 | 230.9371 | 244.9037 | 254.4855 | 305.0322 | 25.54268 | 13.96666 |  |  | 0
sample 2 | 233.1443 | 245.1693 | 255.7797 | 300.7136 | 19.68602 | 12.02504 | 234.4883 | 14.43867 | 15.74969
sample 3 | 224.939 | 236.964 | 247.2914 | 299.7057 | 25.21002 | 12.02504 | 228.6172 | 14.07716 | 15.22702
sample 4 | 225.6463 | 235.9737 | 248.4232 | 295.3453 | 22.2643 | 10.32739 | 217.2288 | 13.37591 | 15.29671024
sample 5 | 223.0999 | 230.5978 | 248.2817 | 287.4381 | 18.14284 | 7.497966 | 220.7656 | 13.59369 | 15.288
sample 6 | 214.1872 | 222.534 | 241.0667 | 285.0249 | 22.78073 | 8.346793 | 220.9071 | 13.6024 | 14.84373
sample 7 | 216.3093 | 222.6754 | 243.0473 | 282.7477 | 20.19621 | 6.366198 | 214.1165 | 13.18427 | 14.96569
average (MPa) | 224.0376 | 234.1169 | 248.3393 | 293.7154 | 21.97469 | 10.0793 | 222.6872 | 13.71201 | 15.22847
± | 5.290405 | 7.583815 | 3.905801 | 7.410108 | 2.256854 | 2.29341 | 5.910347 | 0.3639309 | 0.2163258